## Sheet1
	$\theta$	$\sin^2(\theta)$	$h^2 + k^2 + l^2$	$(hkl)$	$a(\mathring{\text{A}})$	$\bar{a}(\mathring{\text{A}})$	$\Delta a(\dot{\text{A}})$	$Z$	$\Delta Z$
0	0.241	0.057	3	(111)	5.593	5.621	0.005	3.957	0.01
1	0.278	0.075	4	(200)	5.623
2	0.398	0.15	8	(220)	5.622
3	0.494	0.225	12	(222)	5.628
4	0.579	0.3	16	(400)	5.627
5	0.66	0.376	20	(420)	5.621
6	0.735	0.449	24	(422)	5.629